## Sheet1
Activity
Zn | pH | T (C) | Na+ | Cl- | SI Zincite | Zn2+ | ZnOH+ | ZnCl+ | ZnCl2 | ZnCl3- | ZnCl4 -2
0.01M | 7 | 20 | 0.01 | 0.03 | 0.28 | 0.00495 | 3.687e-05 | 0.000261 | 6.565e-06 | 1.752e-07 | 2.062e-09
0.01M | 7 | 20 | 0.11 | 0.13 | 0.1 | 0.003297 | 2.448e-05 | 0.0006738 | 6.569e-05 | 6.793e-06 | 3.1e-07
0.01M | 7 | 20 | 1.01 | 1.03 | -0.4 | 0.001073 | 7.704e-06 | 0.001427 | 0.0009052 | 0.0006091 | 0.0001809
0.01M | 7 | 20 | 5.01 | 5.03 | -2.83 | 5.013e-06 | 2.836e-08 | 4.138e-05 | 0.000163 | 0.0006806 | 0.001255
0.01M | 6.31 | 80 | 0.01 | 0.03 | 1.54 | 0.003673 | 0.0002782 | 0.001735 | 4.96e-05 | 1.665e-06 | 2.725e-08
0.01M | 6.31 | 80 | 0.11 | 0.13 | 1.21 | 0.001704 | 0.0001286 | 0.003169 | 0.0003565 | 4.712e-05 | 3.034e-06
0.01M | 6.31 | 80 | 1.01 | 1.03 | 0.15 | 0.0001557 | 1.137e-05 | 0.001855 | 0.001337 | 0.001132 | 0.0004669
0.01M | 6.31 | 80 | 5.01 | 5.03 | -2.76 | 2.431e-07 | 1.398e-08 | 1.778e-05 | 7.866e-05 | 0.0004088 | 0.001035
0.01M | 5.88 | 140 | 0.01 | 0.03 | 2.35 | 0.001867 | 0.0008403 | 0.00391 | 0.0001145 | 4.236e-06 | 8.198e-08
0.01M | 5.88 | 140 | 0.11 | 0.13 | 1.83 | 0.0005645 | 0.0002533 | 0.004873 | 0.0005881 | 8.964e-05 | 7.143e-06
0.01M | 5.88 | 140 | 1.01 | 1.03 | 0.49 | 2.653e-05 | 1.152e-05 | 0.001425 | 0.00107 | 0.001015 | 0.0005031
0.01M | 5.88 | 140 | 5.01 | 5.03 | -2.55 | 3.103e-08 | 1.061e-08 | 9.934e-06 | 4.446e-05 | 0.0002513 | 0.0007427
0.01M | 5.65 | 200 | 0.01 | 0.03 | 2.96 | 0.000747 | 0.001568 | 0.004797 | 0.0001443 | 5.787e-06 | 1.279e-07
0.01M | 5.65 | 200 | 0.11 | 0.13 | 2.37 | 0.0001916 | 0.000401 | 0.005066 | 0.0006274 | 0.0001036 | 9.422e-06
0.01M | 5.65 | 200 | 1.01 | 1.03 | 0.92 | 7.003e-06 | 1.418e-05 | 0.001085 | 0.0007868 | 0.0007609 | 0.0004055
0.01M | 5.65 | 200 | 5.01 | 5.03 | -2.16 | 7.516e-09 | 1.199e-08 | 6.635e-06 | 2.743e-05 | 0.0001512 | 0.0004593

## Sulfur
Zn | pH | T (C) | Eh (volts) | Na+ | Cl- | HS- | SI Zincite | SI Sphalerite
0.01 | 2.88 | 140 | -0.25 | 1.01 | 1.03 | 0.001 | -5.52 | 1.32
0.01 | 2.88 | 140 | -0.25 | 1.01 | 1.03 | 0.0001 | -5.51 | 0.56
0.01 | 2.88 | 140 | -0.25 | 1.01 | 1.03 | 1e-05 | -5.51 | -0.38

## pH
Zn | pH | T (C) | Na+ | Cl- | SI Zincite | Zn2+ | ZnOH+ | ZnCl+ | ZnCl2 | ZnCl3- | ZnCl4 -2
0.01M | 5.88 | 140 | 1.01 | 1.03 | 0.49 | 2.653e-05 | 1.152e-05 | 0.001425 | 0.00107 | 0.001015 | 0.0005031
0.01M | 4.88 | 140 | 1.01 | 1.03 | -1.51 | 2.657e-05 | 1.153e-06 | 0.001427 | 0.001071 | 0.001016 | 0.0005037
0.01M | 3.88 | 140 | 1.01 | 1.03 | -3.51 | 2.657e-05 | 1.153e-07 | 0.001427 | 0.001071 | 0.001016 | 0.0005038
0.01M | 2.88 | 140 | 1.01 | 1.03 | -5.51 | 2.657e-05 | 1.153e-08 | 0.001427 | 0.001071 | 0.001016 | 0.0005036
0.01M | 1.88 | 140 | 1.01 | 1.03 | -7.51 | 2.661e-05 | 1.155e-09 | 0.001427 | 0.00107 | 0.001014 | 0.000502